## 20190618 1018cd.is_tens
Specimen Name | 1018 CD
Gauge Length (extensometer) | 50 | mm
Initial Diameter (calipers) | 5.48 | mm
Final Length (calipers) | 33.83 | mm
Neck Diameter (calipers) | 4.72 | mm
Initial HRB | 94.67
Final HRB | 95.03
Gauge Length (calipers) | 31.66 | mm
Extension(crosshead) mm | Load N | Extension(extensometer) mm | Extension of extensometer is more accurate than the crosshead.
0.07498427 | 109.6334 | -0.0003935769 | But sometimes the extensometer will slip and the data will looks weired(being weired means you can't explain it)
0.07498427 | 109.6922 | -0.0004101079 | if this happen please use the data of crosshead extension
0.1074909 | 344.8492 | -0.001023058
0.1409568 | 532.7809 | -0.002347259
0.174297 | 718.3629 | -0.003340049
0.2074102 | 912.0593 | -0.003719656
0.2407469 | 1119.56 | -0.004197145
0.2742256 | 1346.589 | -0.003795698
0.3075541 | 1587.737 | -0.00277902
0.3409956 | 1839.183 | -0.001404714
0.3740389 | 2102.795 | 2.132729e-05
0.4073605 | 2390.463 | 0.002079923
0.4408753 | 2699.064 | 0.003933441
0.4743552 | 3017.522 | 0.005853921
0.5076337 | 3349.326 | 0.008129748
0.5408388 | 3687.1 | 0.01084665
0.5740591 | 4044.669 | 0.01355237
0.607525 | 4434.682 | 0.01672516
0.640935 | 4839.386 | 0.02011359
0.6743392 | 5267.943 | 0.02374481
0.7075327 | 5699.562 | 0.02782205
0.7406354 | 6145.217 | 0.03183591
0.7741945 | 6619.687 | 0.03629275
0.8075661 | 7104.278 | 0.04145298
0.8409331 | 7604.442 | 0.04698196
0.8742535 | 8104.873 | 0.05269512
0.9073457 | 8596.627 | 0.05841884
0.9408104 | 9101.177 | 0.06417739
0.9742449 | 9602.435 | 0.0701929
1.007573 | 10108.55 | 0.07604644
1.040901 | 10618.89 | 0.08242735
1.074068 | 11125.73 | 0.08887369
1.10738 | 11646.56 | 0.09559565
1.140841 | 12166.42 | 0.1017277
1.174262 | 12686.04 | 0.1085382
1.207626 | 13204.15 | 0.1154682
1.2407 | 13715.3 | 0.122185
1.273992 | 14229.85 | 0.1296951
1.307499 | 14745.11 | 0.1368442
1.340914 | 15253.77 | 0.144331
1.374296 | 15756.67 | 0.1521307
1.407452 | 16244.44 | 0.1600455
1.440715 | 16729.35 | 0.1678056
1.474214 | 17212.42 | 0.1763507
1.50757 | 17680.46 | 0.1844725
1.541072 | 18141.75 | 0.1932821
1.574178 | 18573.32 | 0.2019461
1.607349 | 19006.51 | 0.2112266
1.640911 | 19444.73 | 0.2209885
1.674126 | 19863.66 | 0.2307094
1.707708 | 20279.57 | 0.2409987
1.74095 | 20675.66 | 0.2513351
1.773988 | 21056.6 | 0.262579
1.807547 | 21440.12 | 0.2738489
1.840781 | 21804.3 | 0.2858688
1.874367 | 22162 | 0.2987192
1.907535 | 22496.36 | 0.3121963
1.940583 | 22813.8 | 0.3261521
1.974179 | 23124.4 | 0.3415653
2.007456 | 23411.21 | 0.357422
2.041034 | 23683.68 | 0.3748306
2.074282 | 23923.52 | 0.3932684
2.107342 | 24137.77 | 0.4125655
2.140806 | 24330.59 | 0.4339548
2.174149 | 24496.88 | 0.4565311
2.207636 | 24641.85 | 0.4804388
2.241 | 24756.84 | 0.5058416
2.274128 | 24848.69 | 0.5323796
2.307479 | 24925.84 | 0.5598882
2.340791 | 24989.17 | 0.5886574
2.374327 | 25042.67 | 0.6185455
2.407791 | 25078.52 | 0.6483278
2.440793 | 25098.49 | 0.6789467
2.47417 | 25119.19 | 0.7102375
2.507553 | 25135.98 | 0.7421906
2.540842 | 25145.07 | 0.774123
2.574385 | 25151.95 | 0.8067343
2.607452 | 25149.34 | 0.8389104
2.640744 | 25144.69 | 0.8720316
2.674224 | 25143.02 | 0.9047071
2.707522 | 25140.52 | 0.9374213
2.741058 | 25136.41 | 0.970683
2.774143 | 25119.92 | 1.003746
2.807399 | 25109.56 | 1.037262
2.840786 | 25099.04 | 1.070468
2.874114 | 25089.76 | 1.104023
2.907716 | 25081.51 | 1.13739
2.940918 | 25064.8 | 1.169052
2.974066 | 25048.97 | 1.203084
3.007487 | 25030.99 | 1.236807
3.040754 | 25019.15 | 1.27009
3.074311 | 25005.67 | 1.304071
3.107645 | 24986.41 | 1.338113
3.140809 | 24968.94 | 1.371771
3.174099 | 24947.49 | 1.405353
3.207515 | 24932.23 | 1.43918
3.241078 | 24920.51 | 1.473221
3.274289 | 24894.57 | 1.507298
3.307544 | 24872.08 | 1.541
3.340787 | 24847.55 | 1.574883
3.374129 | 24826.72 | 1.608897
3.407663 | 24809.11 | 1.642801
3.440907 | 24781.6 | 1.676973
3.474255 | 24753.87 | 1.711148
3.507414 | 24720.22 | 1.745481
3.540764 | 24692.37 | 1.779425
3.5743 | 24666.17 | 1.813621
3.607637 | 24632.38 | 1.848428
3.640825 | 24593.28 | 1.8827
3.674049 | 24552.84 | 1.916782
3.707346 | 24512.99 | 1.951611
3.740945 | 24478.05 | 1.986267
3.774355 | 24436.04 | 2.020956
3.807583 | 24391.2 | 2.055799
3.840827 | 24336.41 | 2.090812
3.87407 | 24291.64 | 2.124914
3.907551 | 24244.73 | 2.159768
3.941045 | 24194.8 | 2.194912
3.974352 | 24144.52 | 2.229462
4.00754 | 24082.56 | 2.26432
4.040728 | 24028.5 | 2.299419
4.074244 | 23976.09 | 2.334464
4.107693 | 23918.28 | 2.36873
4.140985 | 23861.96 | 2.40405
4.174245 | 23795.12 | 2.438962
4.207421 | 23729.38 | 2.47383
4.240881 | 23675.28 | 2.508768
4.26788 | 23619.52 | 2.537777
4.274268 | 23607.64 | 2.544165
4.307609 | 23545.14 | 2.577506
4.340924 | 23476.82 | 2.61082
4.373949 | 23398.31 | 2.643846
4.40754 | 23341.8 | 2.677437
4.440943 | 23270.08 | 2.71084
4.47428 | 23200.55 | 2.744176
4.507583 | 23126.95 | 2.77748
4.540657 | 23044.72 | 2.810554
4.57411 | 22976.77 | 2.844007
4.607607 | 22898.48 | 2.877504
4.64099 | 22826.15 | 2.910887
4.674328 | 22747.32 | 2.944225
4.707425 | 22652.15 | 2.977322
4.740742 | 22573.5 | 3.010638
4.774251 | 22492.48 | 3.044147
4.807645 | 22407.94 | 3.077542
4.841068 | 22322.69 | 3.110965
4.874137 | 22225.4 | 3.144034
4.907368 | 22133.05 | 3.177265
4.94092 | 22045.85 | 3.210817
4.974202 | 21951.26 | 3.244099
5.007688 | 21857.47 | 3.277585
5.040871 | 21753.86 | 3.310767
5.074037 | 21651.3 | 3.343934
5.107502 | 21552.83 | 3.377399
5.140938 | 21449.05 | 3.410835
5.174357 | 21347.13 | 3.444254
5.207573 | 21230.75 | 3.477469
5.240591 | 21115.38 | 3.510488
5.274271 | 21009.43 | 3.544167
5.307484 | 20891.13 | 3.577381
5.341043 | 20778.7 | 3.61094
5.374233 | 20649.58 | 3.64413
5.407296 | 20521.14 | 3.677193
5.440813 | 20400.07 | 3.71071
5.474172 | 20268.84 | 3.744069
5.507689 | 20139.75 | 3.777586
5.540997 | 19993.68 | 3.810894
5.574002 | 19845.21 | 3.843899
5.607444 | 19698.77 | 3.877341
5.640844 | 19539.28 | 3.910741
5.674378 | 19368.61 | 3.944275