## 20190618 1018hr_1.is_tens
Specimen Name | 1018 HR
Gauge Length (extensometer) | 50 | mm
Initial Diameter (calipers) | 6.37 | mm
Final Length (calipers) | 41.54 | mm
Neck Diameter (calipers) | 4.96 | mm
Initial HRB | 85.3
Final HRB | 95
Gauge Length (calipers) | 33.03 | mm
Extension(crosshead) mm | Load N | Extension(extensometer) mm | Extension of extensometer is more accurate than the crosshead.
0.01997221 | 131.3199 | -0.0004366972 | But sometimes the extensometer will slip and the data will looks weired(being weired means you can't explain it)
0.01997221 | 131.3801 | -0.0004437286 | if this happen please use the data of crosshead extension
0.05237525 | 287.7854 | 0.001665112
0.08589705 | 318.4539 | 0.001420779
0.1193921 | 347.0816 | 0.001027761
0.1525739 | 372.7655 | 0.0008590054
0.185821 | 398.9362 | 0.0002607703
0.2190319 | 427.2708 | 0.0005708542
0.2524804 | 452.9316 | 0.0003215857
0.2859731 | 479.4794 | 0.0003107358
0.3193074 | 506.4387 | 0.0002444722
0.3525068 | 530.5932 | 0.001236796
0.3857189 | 555.4431 | 0.001279172
0.4192418 | 578.376 | 0.001634704
0.4525925 | 602.5468 | 0.001507252
0.4859501 | 624.6447 | 0.001538964
0.5192286 | 647.0283 | 0.001441594
0.5523022 | 670.2298 | 0.001902925
0.5858857 | 694.9535 | 0.001632702
0.6192608 | 718.8245 | 0.001581432
0.6526231 | 741.6341 | 0.001214258
0.6859016 | 764.7017 | 0.001240475
0.7189706 | 787.6191 | 0.001451513
0.7524947 | 811.965 | 0.002152147
0.7859035 | 833.6461 | 0.002278574
0.8193264 | 857.2343 | 0.001966208
0.8526107 | 879.7484 | 0.002087466
0.8857308 | 901.7428 | 0.001705391
0.9191409 | 926.0742 | 0.00179396
0.9525451 | 945.9796 | 0.001685182
0.9859866 | 966.9155 | 0.002098689
1.019265 | 985.8465 | 0.002182508
1.052388 | 1006.984 | 0.002760627
1.085732 | 1029.053 | 0.002802536
1.119172 | 1050.48 | 0.002591219
1.152625 | 1073.116 | 0.003371155
1.186016 | 1093.462 | 0.004093442
1.219141 | 1116.157 | 0.003775489
1.252411 | 1141.087 | 0.004003802
1.285888 | 1164.111 | 0.0045761
1.31923 | 1187.173 | 0.004309183
1.352652 | 1209.753 | 0.004617637
1.385772 | 1232.8 | 0.005249493
1.41895 | 1257.202 | 0.005033007
1.452557 | 1284.033 | 0.00546826
1.485872 | 1308.129 | 0.006094575
1.519303 | 1334.675 | 0.006237719
1.552566 | 1359.219 | 0.006381283
1.585655 | 1387.458 | 0.006423797
1.619165 | 1416.857 | 0.006595906
1.65255 | 1442.489 | 0.006822916
1.686021 | 1470.726 | 0.00736611
1.719288 | 1496.318 | 0.007289742
1.752317 | 1523.731 | 0.008336175
1.785827 | 1554.181 | 0.00869818
1.819184 | 1580.772 | 0.00840514
1.852653 | 1607.1 | 0.008502509
1.885978 | 1630.66 | 0.009186193
1.91909 | 1659.266 | 0.009647477
1.95246 | 1688.915 | 0.009514345
1.985842 | 1714.922 | 0.009361701
2.019278 | 1745.639 | 0.009954767
2.052727 | 1775.1 | 0.0103123
2.085697 | 1802.489 | 0.0104832
2.119156 | 1836.913 | 0.01128372
2.15256 | 1868.025 | 0.01168447
2.185873 | 1900.292 | 0.01196209
2.219373 | 1933.959 | 0.0123064
2.252434 | 1968.291 | 0.01247577
2.285652 | 2006.941 | 0.01287521
2.319227 | 2047.317 | 0.01310315
2.352548 | 2088.863 | 0.01352509
2.386033 | 2132.954 | 0.01498819
2.419151 | 2176.906 | 0.01474493
2.452281 | 2225.683 | 0.01516398
2.485835 | 2281.828 | 0.01700921
2.519118 | 2333.754 | 0.01685871
2.552745 | 2390.047 | 0.01640706
2.585895 | 2449.564 | 0.01670625
2.618982 | 2513.544 | 0.01731743
2.652497 | 2584.67 | 0.01787823
2.685782 | 2657.617 | 0.01886087
2.719366 | 2732.693 | 0.02057496
2.752619 | 2804.731 | 0.02145749
2.785766 | 2879.384 | 0.02154228
2.819124 | 2959.734 | 0.02406011
2.852459 | 3041.611 | 0.02381434
2.885956 | 3133.362 | 0.02702344
2.91927 | 3224.093 | 0.028456
2.952407 | 3315.757 | 0.02817842
2.985778 | 3411.186 | 0.02863891
3.019128 | 3506.233 | 0.02889582
3.052643 | 3601.322 | 0.02887729
3.085949 | 3702.137 | 0.02888553
3.119094 | 3801.154 | 0.02909773
3.152409 | 3904.306 | 0.02912311
3.185783 | 4014.301 | 0.02909708
3.219265 | 4126.112 | 0.02963878
3.252651 | 4243.831 | 0.03033192
3.285775 | 4365.49 | 0.03177626
3.319005 | 4494.931 | 0.03313604
3.352406 | 4632.147 | 0.03452334
3.385916 | 4777.512 | 0.03646784
3.419382 | 4923.562 | 0.03817454
3.452537 | 5070.017 | 0.03969423
3.485753 | 5215.913 | 0.04102146
3.519062 | 5369.774 | 0.04225839
3.552502 | 5531.975 | 0.04404648
3.586065 | 5701.367 | 0.04565278
3.619266 | 5873.912 | 0.04767329
3.652406 | 6048.354 | 0.04903809
3.685792 | 6230.569 | 0.05057333
3.719134 | 6412.566 | 0.0522099
3.752686 | 6590.859 | 0.0532947
3.785829 | 6765.007 | 0.05426086
3.819112 | 6940.821 | 0.05536252
3.852457 | 7118.401 | 0.05605719
3.885792 | 7295.962 | 0.05653589
3.919315 | 7472.537 | 0.05670889
3.952627 | 7646.459 | 0.05779169
3.985771 | 7821.059 | 0.05891165
4.018986 | 7994.206 | 0.05965526
4.052512 | 8173.208 | 0.06079115
4.085945 | 8346.14 | 0.06311694
4.119311 | 8516.045 | 0.06532576
4.152488 | 8686.373 | 0.06684963
4.18569 | 8852.39 | 0.06829765
4.21908 | 9020.495 | 0.07170592
4.252678 | 9188.549 | 0.07474288
4.286072 | 9350.453 | 0.07668407
4.319181 | 9503.168 | 0.07941094
4.352406 | 9657.917 | 0.08321173
4.385714 | 9819.068 | 0.08637314
4.419229 | 9977.812 | 0.09027371
4.452618 | 10127.9 | 0.09541735
4.485957 | 10276.01 | 0.09978879
4.519126 | 10419.46 | 0.1045322
4.55249 | 10558.71 | 0.1105271
4.585913 | 10698.58 | 0.1165346
4.619256 | 10838.1 | 0.1233347
4.65255 | 10978.87 | 0.1298427
4.685792 | 11115.83 | 0.1350606
4.719001 | 11252.7 | 0.1401734
4.752518 | 11393.14 | 0.144706
4.785951 | 11526.62 | 0.1500522
4.819214 | 11653.68 | 0.1541136
4.85245 | 11767.91 | 0.1586652
4.885527 | 11878.07 | 0.1644188
4.919179 | 11995.66 | 0.1713303
4.952551 | 12107.31 | 0.1791314
4.985983 | 12233.92 | 0.186315
5.019262 | 12355.35 | 0.1931841
5.052228 | 12469.57 | 0.200103
5.085837 | 12595.48 | 0.207281
5.119286 | 12715.12 | 0.215511
5.152556 | 12832.22 | 0.2222629
5.18595 | 12940.06 | 0.2292005
5.218997 | 13037.72 | 0.236639
5.252381 | 13138.13 | 0.2457143
5.285935 | 13227.51 | 0.2563973
5.319255 | 13307.6 | 0.269629
5.352665 | 13374.86 | 0.2839421
5.385627 | 13442.82 | 0.2989034
5.419059 | 13520.49 | 0.3131865
5.452561 | 13600.72 | 0.3290394
5.485851 | 13696.66 | 0.3438835
5.519269 | 13772.42 | 0.3570504
5.552433 | 13844.42 | 0.3718886
5.585685 | 13876.44 | 0.3905751
5.619251 | 13915.73 | 0.4133723
5.652548 | 13860.59 | 0.4419055
5.685964 | 13859.21 | 0.4729612
5.719152 | 13680.49 | 0.5118404
5.752257 | 13556.3 | 0.5485407
5.785832 | 13961.47 | 0.5681094
5.819204 | 14146.82 | 0.5825377
5.852616 | 14253.39 | 0.592499
5.885927 | 14349.43 | 0.6018421
5.918904 | 14449.3 | 0.6128629
5.952526 | 14560.1 | 0.6238433
5.985881 | 14637.54 | 0.6355366
6.01938 | 14742.22 | 0.6465868
6.052585 | 14837.1 | 0.6583369
6.085673 | 14940.96 | 0.67116
6.119161 | 15058.99 | 0.6852398
6.152479 | 15167.93 | 0.7012009
6.185964 | 15284.57 | 0.7166671
6.219301 | 15386.49 | 0.7321922
6.252372 | 15486.63 | 0.7487481
6.285823 | 15594.85 | 0.7643716
6.319187 | 15696.41 | 0.7805278
6.352616 | 15801.88 | 0.7968801
6.385908 | 15897.14 | 0.8124878
6.418998 | 15992.19 | 0.8291836
6.452415 | 16096.21 | 0.8461841
6.485851 | 16190.51 | 0.8635836
6.519222 | 16291.27 | 0.8809727
6.552665 | 16387.82 | 0.8980054
6.585688 | 16474.73 | 0.9165609
6.619022 | 16569.52 | 0.935144
6.652534 | 16665.68 | 0.954248
6.68586 | 16761.47 | 0.9729576
6.719417 | 16849.67 | 0.9915693
6.752444 | 16928.99 | 1.009861
6.78575 | 17018.09 | 1.028404
6.819178 | 17104.72 | 1.045322
6.85256 | 17190.88 | 1.063235
6.886083 | 17278.86 | 1.082612
6.919188 | 17360.75 | 1.10178
6.952366 | 17446.94 | 1.121297
6.985827 | 17537.39 | 1.141406
7.019165 | 17630.78 | 1.161631
7.052729 | 17724.61 | 1.182134
7.085844 | 17803.71 | 1.202621
7.11902 | 17882.71 | 1.223958
7.152528 | 17972.68 | 1.245142
7.185716 | 18056.44 | 1.266617
7.219368 | 18140.87 | 1.288078
7.252498 | 18216.66 | 1.309034
7.285683 | 18293.48 | 1.33239
7.319107 | 18365.62 | 1.354167
7.352479 | 18446.55 | 1.375185
7.385996 | 18529.91 | 1.396513
7.419289 | 18601.96 | 1.418509
7.452365 | 18673.78 | 1.440202
7.485789 | 18751.44 | 1.461944
7.519112 | 18827.03 | 1.484172
7.552728 | 18904.95 | 1.506758
7.586038 | 18973.41 | 1.529233
7.619166 | 19041.26 | 1.551989
7.652442 | 19107.57 | 1.575046
7.685779 | 19177.11 | 1.598257
7.719325 | 19248.77 | 1.621359
7.752703 | 19311.44 | 1.64342
7.785847 | 19374.59 | 1.666176
7.819127 | 19437.77 | 1.689885
7.852376 | 19497.66 | 1.713244
7.88598 | 19567.56 | 1.73646
7.91933 | 19627.75 | 1.760864
7.95251 | 19682.12 | 1.783893
7.985688 | 19738.44 | 1.807411
8.019059 | 19800.18 | 1.831889
8.052551 | 19860.11 | 1.855217
8.086048 | 19919.39 | 1.879347
8.119207 | 19969.86 | 1.902609
8.152412 | 20022.61 | 1.926561
8.185708 | 20077.09 | 1.950621
8.219221 | 20133.58 | 1.974777
8.252659 | 20193.03 | 1.999411
8.285892 | 20240.89 | 2.024087
8.31916 | 20286.52 | 2.049659
8.352341 | 20337.38 | 2.073595
8.385843 | 20390.48 | 2.097655
8.419415 | 20435.58 | 2.121618
8.452719 | 20480.77 | 2.146063
8.485904 | 20517.73 | 2.170294
8.518948 | 20554.57 | 2.193237
8.552539 | 20603.88 | 2.217438
8.586003 | 20648.04 | 2.240331
8.619309 | 20687.92 | 2.264179
8.652621 | 20726.97 | 2.288746
8.685732 | 20760.36 | 2.31338
8.719127 | 20804.9 | 2.338463
8.752682 | 20843.66 | 2.363244
8.785904 | 20883.98 | 2.38832
8.819255 | 20913.45 | 2.414296
8.852383 | 20935.12 | 2.438896
8.885695 | 20942.56 | 2.463965
8.919279 | 20914.01 | 2.487849
8.952559 | 20855.75 | 2.50803
8.985949 | 20977.64 | 2.529384
9.019063 | 21058.72 | 2.553063
9.052276 | 21108.48 | 2.578752
9.085949 | 21148.7 | 2.604864
9.119263 | 21181.69 | 2.630943
9.152633 | 21216.78 | 2.657109
9.185873 | 21240.92 | 2.684671
9.218999 | 21273.88 | 2.710811
9.252616 | 21308.33 | 2.736541
9.286013 | 21335.9 | 2.762931
9.319345 | 21366.25 | 2.789389
9.35256 | 21388.38 | 2.815817
9.385681 | 21416.9 | 2.841563
9.41925 | 21453.56 | 2.867636
9.452447 | 21480.6 | 2.8944
9.485863 | 21511.91 | 2.921471
9.519268 | 21535.65 | 2.949312
9.552276 | 21554.89 | 2.976152
9.585714 | 21589.11 | 3.003369
9.619041 | 21612.39 | 3.031388
9.652636 | 21640.25 | 3.059508
9.685904 | 21658.97 | 3.086223
9.718975 | 21676.94 | 3.114085
9.752391 | 21706.38 | 3.142023
9.785682 | 21727.37 | 3.169526
9.819124 | 21750.94 | 3.197008
9.852593 | 21768.53 | 3.22432
9.885567 | 21781.77 | 3.251495
9.919049 | 21806.23 | 3.278824
9.952462 | 21826.65 | 3.305948
9.985805 | 21843.21 | 3.332306
10.0193 | 21855.16 | 3.358686
10.05244 | 21868.35 | 3.38568
10.08564 | 21889.36 | 3.411379
10.1191 | 21908.98 | 3.437677
10.15239 | 21929.06 | 3.464598
10.18606 | 21946.71 | 3.490818
10.21915 | 21953 | 3.517421
10.25243 | 21971.46 | 3.543564
10.28582 | 21988.45 | 3.569936
10.31907 | 22003.68 | 3.596858
10.35273 | 22017.84 | 3.623487
10.38588 | 22010.13 | 3.64813
10.41892 | 22011.48 | 3.672371
10.45241 | 21927.22 | 3.692048
10.45505 | 21923.05 | 3.694689
10.48564 | 21897.9 | 3.725281
10.5194 | 22032.57 | 3.759044
10.55247 | 22084.91 | 3.792115
10.58557 | 22104.84 | 3.825212
10.619 | 22122.52 | 3.858642
10.65239 | 22136.83 | 3.892033
10.68601 | 22155.59 | 3.925648
10.71926 | 22157.64 | 3.958905
10.75233 | 22167.73 | 3.99197
10.7857 | 22182.18 | 4.025342
10.81904 | 22194.08 | 4.05868
10.85262 | 22211.37 | 4.092256
10.88594 | 22216.12 | 4.125575
10.91907 | 22223.83 | 4.15871
10.95236 | 22235.88 | 4.192004
10.98572 | 22246.11 | 4.225359
11.01923 | 22262.97 | 4.258872
11.05271 | 22267.37 | 4.292348
11.08581 | 22270.82 | 4.32545
11.11906 | 22282.71 | 4.358704
11.15227 | 22287.87 | 4.391912
11.18589 | 22300.69 | 4.42553
11.21932 | 22306.79 | 4.458961
11.25241 | 22308.89 | 4.49205
11.28571 | 22314.2 | 4.52535
11.31892 | 22323.32 | 4.558559
11.35238 | 22333.96 | 4.592018
11.38599 | 22339.7 | 4.625627
11.4191 | 22340.19 | 4.658738
11.4524 | 22344.75 | 4.692036
11.48568 | 22354.79 | 4.725316
11.51917 | 22362.96 | 4.75881
11.55264 | 22368.03 | 4.792275
11.58589 | 22367.19 | 4.825531
11.61905 | 22366.91 | 4.858685
11.65234 | 22375.62 | 4.891983
11.68567 | 22381.9 | 4.925311
11.71938 | 22385.77 | 4.959022
11.75262 | 22387.06 | 4.992258
11.78589 | 22387.6 | 5.025531
11.819 | 22387.68 | 5.05864
11.85238 | 22394.43 | 5.092025
11.88589 | 22398.12 | 5.125533
11.91926 | 22397.94 | 5.158897
11.95253 | 22396.2 | 5.192171
11.98571 | 22396.51 | 5.225352
12.01899 | 22399.65 | 5.258633
12.05255 | 22403.16 | 5.292192
12.08591 | 22400.86 | 5.325554
12.11919 | 22398.62 | 5.358827
12.15232 | 22392.73 | 5.391961
12.18568 | 22401.06 | 5.425322
12.21919 | 22401.75 | 5.458828
12.25253 | 22399.74 | 5.49217
12.28591 | 22396.05 | 5.525548
12.31901 | 22388.23 | 5.558654
12.35225 | 22391.33 | 5.591889
12.38589 | 22392.95 | 5.62553
12.41917 | 22390.28 | 5.658812
12.45256 | 22384.9 | 5.692202
12.48577 | 22373 | 5.725411
12.51891 | 22373.91 | 5.758547
12.55254 | 22373.49 | 5.792186
12.58606 | 22368.63 | 5.825705
12.61935 | 22364.37 | 5.858988
12.6525 | 22349.96 | 5.892145
12.68564 | 22344.59 | 5.925283
12.71914 | 22344.24 | 5.958781
12.75252 | 22336.39 | 5.992155
12.7859 | 22327.6 | 6.025542
12.81922 | 22312.77 | 6.058856
12.85225 | 22301.56 | 6.091887
12.88579 | 22296.73 | 6.12543
12.91926 | 22283.92 | 6.1589
12.95254 | 22272.23 | 6.192176
12.98579 | 22252.62 | 6.225432
13.01894 | 22233.75 | 6.25858
13.05242 | 22227.52 | 6.292058
13.0858 | 22209.15 | 6.325443
13.11923 | 22193.25 | 6.358873
13.15259 | 22171.31 | 6.392236
13.18559 | 22143.79 | 6.425235
13.21905 | 22130.2 | 6.458693
13.25254 | 22107.86 | 6.492177
13.28598 | 22083.5 | 6.525624
13.31934 | 22053.65 | 6.558979
13.35242 | 22019.41 | 6.592063
13.38571 | 21997.54 | 6.625354
13.41919 | 21967.83 | 6.658835
13.45252 | 21935.21 | 6.692156
13.48609 | 21900.88 | 6.725725
13.51907 | 21857.64 | 6.758708
13.55235 | 21824.93 | 6.791986
13.58585 | 21787.66 | 6.825486
13.61915 | 21750.68 | 6.85879
13.65262 | 21710.68 | 6.892264
13.68585 | 21660.38 | 6.92549
13.71899 | 21617.02 | 6.958628
13.75244 | 21571.33 | 6.992081
13.78573 | 21529.99 | 7.02537
13.81937 | 21483.76 | 7.059013
13.85248 | 21424.34 | 7.092122
13.88557 | 21373.37 | 7.12521
13.91917 | 21324.2 | 7.158812
13.95238 | 21269.99 | 7.192015
13.98602 | 21218.19 | 7.225663
14.01928 | 21152.01 | 7.258916
14.05227 | 21092.68 | 7.291913
14.0857 | 21036.03 | 7.325342
14.11914 | 20972.25 | 7.358779
14.15277 | 20913.62 | 7.392416
14.18594 | 20835.95 | 7.425578
14.21905 | 20767.63 | 7.458694
14.25244 | 20704.94 | 7.492079
14.28573 | 20629.44 | 7.52537
14.31918 | 20561.57 | 7.558824
14.3527 | 20481.93 | 7.592336
14.38574 | 20397.39 | 7.62538
14.41915 | 20323.94 | 7.658792
14.45245 | 20239.18 | 7.692095
14.48582 | 20161.37 | 7.725463
14.51936 | 20073.24 | 7.759003
14.55243 | 19977.98 | 7.792071
14.58572 | 19889.87 | 7.825359
14.6191 | 19797.77 | 7.858743
14.65254 | 19705.3 | 7.89218
14.68602 | 19605.6 | 7.925661
14.71911 | 19498.2 | 7.958746
14.75233 | 19393.92 | 7.991974
14.78578 | 19290.48 | 8.02542
14.81925 | 19180.66 | 8.058895
14.85276 | 19067.98 | 8.092402
14.88587 | 18944.93 | 8.125508
14.91907 | 18820.29 | 8.158714
14.95244 | 18694.13 | 8.192078
14.98577 | 18528.32 | 8.22541