## 20190618 1045hr.is_tens
Specimen Name | 1045 HR
Gauge Length (extensometer) | 50 | mm
Initial Diameter (calipers) | 6.32 | mm
Final Length (calipers) | 46.8 | mm
Neck Diameter (calipers) | 4.68 | mm
Initial HRB | 90.633
Final HRB | 95.7
Gauge Length (calipers) | 38.28 | mm
Extension(crosshead) mm | Load N | Extension(extensometer) mm | Extension of extensometer is more accurate than the crosshead.
0.08000759 | 155.0575 | -0.0005983748 | But sometimes the extensometer will slip and the data will looks weired(being weired means you can't explain it)
0.08000759 | 155.0124 | -0.0005963258 | if this happen please use the data of crosshead extension
0.1124828 | 355.829 | -0.0007349998
0.1457299 | 478.9137 | 0.002874155
0.1793471 | 610.2175 | 0.01010848
0.2126151 | 758.5647 | 0.01568687
0.2460449 | 920.4538 | 0.02074451
0.2792489 | 1095.575 | 0.02477639
0.312326 | 1287.637 | 0.02716072
0.3459374 | 1502.775 | 0.02956041
0.379266 | 1738.121 | 0.03188075
0.4126574 | 2001.022 | 0.03495468
0.4459126 | 2310.296 | 0.03864691
0.4790537 | 2659.451 | 0.04233038
0.5125825 | 3018.619 | 0.04762453
0.5459262 | 3340.906 | 0.05179108
0.5793292 | 3650.534 | 0.05522193
0.6125728 | 3960.024 | 0.0604752
0.6456254 | 4277.368 | 0.06354964
0.6792159 | 4607.918 | 0.06731758
0.7125363 | 4943.37 | 0.07197307
0.7459975 | 5309.636 | 0.07610437
0.779276 | 5689.614 | 0.07967935
0.812331 | 6094.257 | 0.08309852
0.8458202 | 6526.187 | 0.08540652
0.8792221 | 6966.979 | 0.0888431
0.9126193 | 7412.475 | 0.09244345
0.946006 | 7862.299 | 0.09475234
0.9789702 | 8317.783 | 0.09814743
1.012445 | 8812.317 | 0.10617
1.045909 | 9315.737 | 0.1118124
1.079269 | 9807.553 | 0.1203525
1.112748 | 10305.64 | 0.1312514
1.145803 | 10794.68 | 0.1411894
1.179072 | 11279.81 | 0.1549121
1.212552 | 11753.35 | 0.1696301
1.245904 | 12236.44 | 0.1826468
1.279388 | 12699 | 0.1956174
1.312554 | 13143.31 | 0.2097234
1.345736 | 13579.7 | 0.2233393
1.379206 | 13994.76 | 0.2394571
1.412536 | 14364.46 | 0.2566988
1.446049 | 14660.97 | 0.2776991
1.479157 | 14767.53 | 0.3043581
1.512361 | 14829.75 | 0.3338748
1.54593 | 14847.63 | 0.3648623
1.579172 | 14834.35 | 0.3968036
1.612684 | 15042.48 | 0.4237194
1.645926 | 15293.73 | 0.4472916
1.679033 | 15488.39 | 0.471803
1.712536 | 15686.31 | 0.496359
1.745801 | 15877.77 | 0.5203156
1.779398 | 16070.62 | 0.5450889
1.812667 | 16246.82 | 0.5697245
1.845758 | 16421.91 | 0.5948585
1.879226 | 16599.53 | 0.6195338
1.912474 | 16769.14 | 0.6439551
1.946016 | 16937.54 | 0.6677671
1.97941 | 17094.86 | 0.6937215
2.012443 | 17240.81 | 0.7187595
2.045834 | 17390.79 | 0.7438743
2.07919 | 17536.97 | 0.7691798
2.112684 | 17686.01 | 0.7943832
2.146048 | 17820.27 | 0.81952
2.179125 | 17949.69 | 0.843776
2.212509 | 18080.51 | 0.8678683
2.245846 | 18201.81 | 0.8920116
2.279276 | 18331.2 | 0.915759
2.312741 | 18452.28 | 0.9386702
2.345773 | 18567.89 | 0.9623405
2.37909 | 18689.1 | 0.9883518
2.412527 | 18807.37 | 1.01218
2.445827 | 18927.15 | 1.035832
2.4794 | 19045.75 | 1.060243
2.512494 | 19150.61 | 1.084206
2.545763 | 19260.63 | 1.108256
2.579049 | 19366.05 | 1.132978
2.612602 | 19477.87 | 1.157027
2.646127 | 19588.06 | 1.181996
2.679205 | 19683.15 | 1.20667
2.712482 | 19783.01 | 1.231437
2.745736 | 19879.88 | 1.2565
2.779195 | 19979.74 | 1.281534
2.812726 | 20079.01 | 1.306946
2.845958 | 20168.61 | 1.332614
2.87916 | 20255.1 | 1.358231
2.912469 | 20343.28 | 1.383197
2.945825 | 20435.14 | 1.409315
2.979368 | 20523.32 | 1.43534
3.012632 | 20605.93 | 1.460937
3.045864 | 20681.41 | 1.487185
3.079129 | 20760.59 | 1.512804
3.112453 | 20842.7 | 1.540749
3.146038 | 20923.67 | 1.566676
3.179301 | 20998 | 1.592875
3.21252 | 21067.65 | 1.620609
3.245694 | 21132.91 | 1.647507
3.27912 | 21209 | 1.674024
3.31261 | 21279.62 | 1.700359
3.345982 | 21349.5 | 1.726444
3.379198 | 21412.49 | 1.752322
3.412385 | 21469.24 | 1.779024
3.445655 | 21534.09 | 1.804992
3.47929 | 21602.66 | 1.833081
3.512749 | 21661.51 | 1.859783
3.545961 | 21720.08 | 1.886264
3.579151 | 21770.79 | 1.914246
3.612369 | 21825.85 | 1.940713
3.645925 | 21885.99 | 1.967653
3.679335 | 21937.41 | 1.994823
3.712686 | 21991.2 | 2.022087
3.74593 | 22034.45 | 2.049551
3.779087 | 22081.61 | 2.076348
3.812582 | 22137.33 | 2.103258
3.84597 | 22180.99 | 2.130487
3.879289 | 22228.6 | 2.157542
3.912563 | 22267.76 | 2.185118
3.945645 | 22302.35 | 2.211959
3.979263 | 22354.73 | 2.238705
4.012687 | 22395.63 | 2.265682
4.045975 | 22435.17 | 2.292149
4.079173 | 22467.61 | 2.31929
4.112337 | 22501.28 | 2.345725
4.14582 | 22545.36 | 2.372818
4.179324 | 22580.54 | 2.400093
4.212633 | 22616.16 | 2.42665
4.245978 | 22649.98 | 2.453285
4.279036 | 22675.23 | 2.47999
4.312538 | 22713.26 | 2.507275
4.346049 | 22748.71 | 2.533946
4.379275 | 22775.12 | 2.560566
4.412683 | 22805.92 | 2.588393
4.44575 | 22824.25 | 2.615497
4.479123 | 22852.41 | 2.642018
4.512609 | 22881.8 | 2.6696
4.54598 | 22911.26 | 2.696666
4.579435 | 22934.72 | 2.723166
4.612486 | 22949.62 | 2.750209
4.645833 | 22976.47 | 2.776779
4.67928 | 22999.67 | 2.803527
4.71259 | 23022.04 | 2.831121
4.745966 | 23044.1 | 2.858257
4.779176 | 23057.89 | 2.884991
4.812244 | 23075.58 | 2.913222
4.845933 | 23098.15 | 2.939853
4.879159 | 23086.75 | 2.96506
4.910695 | 22984.19 | 2.987006
4.912743 | 22966.93 | 2.989054
4.945839 | 23056.79 | 3.022149
4.978938 | 23156.25 | 3.055248
5.012541 | 23186.68 | 3.088852
5.045873 | 23203.67 | 3.122184
5.079394 | 23226.91 | 3.155704
5.112613 | 23234.95 | 3.188924
5.145585 | 23245.22 | 3.221896
5.179187 | 23267.09 | 3.255498
5.212461 | 23281.52 | 3.288772
5.246062 | 23302.07 | 3.322373
5.279378 | 23309.14 | 3.355689
5.312409 | 23319.16 | 3.38872
5.345875 | 23337.05 | 3.422186
5.379216 | 23336.99 | 3.455526
5.412662 | 23304.8 | 3.488972
5.446072 | 23148.94 | 3.522382
5.479114 | 23349.71 | 3.555425
5.512546 | 23394.91 | 3.588857
5.545885 | 23405.88 | 3.622196
5.579261 | 23418.2 | 3.655572
5.612669 | 23427.44 | 3.68898
5.645774 | 23431.79 | 3.722085
5.678998 | 23441.26 | 3.755309
5.712578 | 23454.46 | 3.788889
5.745924 | 23465.66 | 3.822235
5.779403 | 23476.97 | 3.855713
5.812453 | 23475.53 | 3.888764
5.845688 | 23485.41 | 3.921999
5.879201 | 23495.43 | 3.955512
5.91251 | 23500.41 | 3.98882
5.946126 | 23515.09 | 4.022437
5.979185 | 23512.85 | 4.055496
6.012372 | 23515.71 | 4.088683
6.045857 | 23526.12 | 4.122168
6.079122 | 23531.08 | 4.155433
6.112807 | 23541.17 | 4.189117
6.145985 | 23540.88 | 4.222296
6.179132 | 23541.72 | 4.255443
6.21242 | 23546.06 | 4.288731
6.245874 | 23550.96 | 4.322185
6.279419 | 23559.98 | 4.35573
6.312588 | 23556.66 | 4.388899
6.345812 | 23556.76 | 4.422123
6.379194 | 23562.07 | 4.455505
6.412467 | 23561.62 | 4.488778
6.446065 | 23569.28 | 4.522376
6.479232 | 23566.77 | 4.555543
6.512473 | 23566.73 | 4.588784
6.545827 | 23566.37 | 4.622139
6.57912 | 23567.76 | 4.655431
6.612684 | 23574.41 | 4.688994
6.645944 | 23571.77 | 4.722254
6.679135 | 23565.96 | 4.755445
6.712439 | 23566.36 | 4.78875
6.745749 | 23567.99 | 4.82206
6.779307 | 23570.48 | 4.855618
6.81277 | 23569.63 | 4.889081
6.845889 | 23564.71 | 4.9222
6.879095 | 23557.13 | 4.955406
6.912494 | 23561.59 | 4.988805
6.945967 | 23561.82 | 5.022277
6.979434 | 23559.9 | 5.055745
7.012576 | 23555.16 | 5.088887
7.045842 | 23547.26 | 5.122153
7.079114 | 23546.58 | 5.155425
7.112627 | 23547.21 | 5.188938
7.146003 | 23544.88 | 5.222314
7.179225 | 23539.22 | 5.255536
7.212544 | 23531.57 | 5.288855
7.245758 | 23527.91 | 5.322069
7.279243 | 23528.09 | 5.355554
7.312666 | 23524.05 | 5.388977
7.345907 | 23516.87 | 5.422218
7.379212 | 23510.43 | 5.455523
7.412308 | 23501.28 | 5.488619
7.445887 | 23503.37 | 5.522198
7.479358 | 23499.6 | 5.555669
7.512618 | 23491.83 | 5.588929
7.545864 | 23485.63 | 5.622176
7.578993 | 23473.66 | 5.655304
7.612485 | 23473.58 | 5.688796
7.646076 | 23471.24 | 5.722386
7.679428 | 23466.02 | 5.755738
7.712625 | 23454 | 5.788935
7.745788 | 23442.12 | 5.822099
7.779137 | 23439.63 | 5.855449
7.812624 | 23433.48 | 5.888936
7.845993 | 23425.56 | 5.922304
7.879394 | 23418.06 | 5.955705
7.912435 | 23403.34 | 5.988746
7.945811 | 23397.73 | 6.022123
7.979372 | 23392.23 | 6.055682
8.012534 | 23381.92 | 6.088844
8.046025 | 23373.35 | 6.122336
8.079153 | 23359.01 | 6.155464
8.112363 | 23350.12 | 6.188674
8.14589 | 23340.6 | 6.2222
8.179233 | 23333.59 | 6.255544
8.212683 | 23323.59 | 6.288994
8.245794 | 23304.11 | 6.322104
8.278935 | 23291.71 | 6.355246
8.312676 | 23285.43 | 6.388987
8.345969 | 23273.43 | 6.42228
8.379342 | 23259.3 | 6.455653
8.412591 | 23236.06 | 6.488902
8.445636 | 23218.7 | 6.521947
8.479357 | 23209.99 | 6.555667
8.512643 | 23190.29 | 6.588954
8.545985 | 23175.9 | 6.622295
8.579291 | 23146.62 | 6.655602
8.612345 | 23121.89 | 6.688656
8.645924 | 23105.78 | 6.722235
8.679271 | 23077.63 | 6.755582
8.712718 | 23058.74 | 6.789029
8.746029 | 23024.4 | 6.82234
8.779094 | 22987.09 | 6.855404
8.812562 | 22964.01 | 6.888873
8.84597 | 22929.5 | 6.92228
8.879253 | 22897.93 | 6.955564
8.912686 | 22858.63 | 6.988997
8.945689 | 22811.86 | 7.021999
8.979142 | 22779.32 | 7.055452
9.012597 | 22734.79 | 7.088908
9.045945 | 22696.54 | 7.122256
9.079372 | 22650.32 | 7.155683
9.11241 | 22595.58 | 7.188721
9.14577 | 22551.85 | 7.222081
9.179321 | 22504.05 | 7.255632
9.212624 | 22452.39 | 7.288935
9.246067 | 22401.19 | 7.322378
9.279191 | 22339.54 | 7.355501
9.312428 | 22283.48 | 7.388739
9.345915 | 22229.34 | 7.422226
9.379317 | 22170.77 | 7.455628
9.412876 | 22113.74 | 7.489187
9.445832 | 22040.23 | 7.522143
9.479073 | 21975.81 | 7.555384
9.512468 | 21911.77 | 7.588779
9.545722 | 21840.55 | 7.622033
9.579426 | 21774.2 | 7.655736
9.612606 | 21697.6 | 7.688917
9.645764 | 21617.41 | 7.722075
9.679099 | 21545.11 | 7.75541
9.712329 | 21467.59 | 7.78864
9.746064 | 21390.37 | 7.822374
9.779334 | 21301.99 | 7.855645
9.812418 | 21211.89 | 7.88873
9.845687 | 21124.9 | 7.921998
9.87908 | 21035.64 | 7.95539
9.912587 | 20947.78 | 7.988897
9.945977 | 20846.43 | 8.022287
9.979097 | 20745.03 | 8.055408
10.0124 | 20643.31 | 8.088716
10.04571 | 20542.62 | 8.122017
10.07925 | 20434.57 | 8.155558
10.11266 | 20314.18 | 8.188968
10.14589 | 20185.83 | 8.222201
10.17905 | 19982.68 | 8.255361